## Sheet1
Dr. Wharry - Research Team
Sample Log | [5 empty] | Last Revision: | 2015-09-10
Sample Description
| Material | Temp. | Irrad. Particle | IRR. Dpa | Who FIB | Owner | Recent TEM Rev. | Comments / Notes | Thinning Status | RIS for UM?
TEM Samples
| 9 Cr ODS | 400 C | UI | None | BA | MJS & CD | 2014-01-03 | Re-thinned at Micron - discarded | Not very thin
| 9 Cr ODS | 400 C | Fe++ - Irr1 | 100 dpa | CD | MJS & CD | 2013-10-08 | Re-thinned at Micron - discarded | Not thin enough
| 9 Cr ODS | 400 C | Fe++ - Irr2 | 100 dpa | JB | MJS & CD | 2014-03-13 | (2) samples on A and C posts* | 104 nm & 144 nm | Needed
| 9 Cr ODS | 400 C | Fe++ - Irr3 | 100 dpa | JB | MJS & CD | 2014-12-18 |  | unknown
| 9 Cr ODS | A/R |  | None | JB | MJS & CD | 2014-02-21 | Sample lost from grid - discarded | 98 nm
| 9 Cr Model | 400 C | Fe++ | 100 dpa | JB | JW
| 9YWTV | PM1 | A/R | None | MJS | TB | 2014-01-14 | Re-thinned at PNNL 7/23/13 | Thinning is OK
| 9YWTV | PM2 - 900C | A/R | None | JB | TB
| 9YWTV | PM2-2-1000C | A/R | None | JB | TB
| T91 | 440 C | 100 He | 280 dpa | AM | JW | 2013-08-07 | Need better pics | Thinning is Good | Needed
| T91 | 440 C | 100 He | 375 dpa | AM | JW |  |  |  | Needed
| T91 | 440 C |  | 375 dpa | AM | JW
| HCM12A | 400 C |  | 100 dpa | AM | JW | 2013-10-14 | Good pictures available | Thinning is Good | Needed
| HT9 | 400 C |  | 100 dpa | AM | JW |  |  |  | Needed
| 304SS* | 360 C |  | 10 dpa | AM | JW
| T91* | 400 C |  | 500 dpa | AM | JW
| T91 | 500 C | Neutron | 3 dpa | JB | MJS | 2013-12-10 | Sample at CAES
| HMC12A | 500 C | Neutron | 3 dpa | JB | MJS | 2014-03-26 | Sample at CAES
| HT9 | 500 C | Neutron | 3 dpa | MJS | MJS |  | Sample at CAES
| 9 Cr ODS | 500 C | Neutron | 3 dpa | MJS | MJS |  | Sample at CAES
| HCM12A | 500 C | Proton | 3 dpa | MJS | MJS
| HT9 | 500 C | Proton | 3 dpa | MJS | MJS
| 9 Cr ODS | 500 C | Proton | 3 dpa | MJS | MJS |  | End cut off to do nanoindentation
| 9 Cr ODS | 500 C | Fe++ | 3 dpa | MJS | MJS | 2015-07-30 |  | Good
| 9 Cr ODS | 500 C | Fe++ | 100 dpa | MJS | MJS
| HCM12A | 500 C | Fe++ | 3 dpa | MJS | MJS
| HT9 | 500 C | Fe++ | 3 dpa | MJS | MJS
| HCM12A | 500 C | Fe++ | 100 dpa | MJS` | MJS
| HT9 | 500 C | Fe++ | 100 dpa | MJS | MJS
| 9 Cr ODS | 500 C | Fe++ | 1 dpa | MJS | MJS | 2016-03-23 | Left at CAES on 3/23 | Good
* Samples are on the same grid
Bulk Material:
| 9 Cr ODS | A/R |  | None |  | MJS & CD |  | Two pieces
| 9 Cr ODS | 400 C | Fe++ | 100 dpa |  | MJS & CD |  | At CAES (as of 5/21/15)
| 9 Cr Model | 400 C | Fe++ | 100 dpa |  | JW
| HT9 | 400 C | Fe++ | 100 dpa |  | JW
| D9 | 400 C | Fe++ | 100 dpa |  | JW |  | Austenetic steel
| 9YWTV-PM1 (900C) |  | A/R | None |  | ML |  | Several pieces
| 9YWTV-PM2 (900C) |  | A/R | None |  | ML |  | Several pieces
| 9YWTV-PM2 (1000C) |  | A/R | None |  | ML |  | Several pieces
| T91 | 500 C | Neutron | 3 dpa |  | MJS |  | On loan from ATR (at CAES)
| HMC12A | 500 C | Neutron | 3 dpa |  | MJS |  | On loan from ATR (at CAES)
| HT9 | 500 C | Neutron | 3 dpa |  | MJS |  | On loan from ATR (at CAES)
| 9 Cr ODS | 500 C | Neutron | 3 dpa |  | MJS |  | On loan from ATR (at CAES)
| T91 |  | A/R | None |  | JW |  | Several pieces
| HT9 |  | A/R | None |  | JW |  | Several pieces
| HCM12A |  | A/R | None |  | JW |  | Several pieces
| HT9 | 500 C | Fe++ | 100 dpa |  | JW |  | 5 MeV Fe++ irradiated
| T91 | 500 C | Proton | 3 dpa |  | JW |  | 2 MeV p+ irradiated - Not sure if good
| HT9 | 500 C | Proton | 3 dpa |  | JW |  | 2 MeV p+ irradiated
| HCM12A | 500 C | Proton | 3 dpa |  | JW |  | 2 MeV p+ irradiated
| 9 Cr ODS | 500 C | Proton | 3 dpa |  | JW |  | 2 MeV p+ irradiated - At CAES (5/21/15)
| D9 | 500 C | Proton | 3 dpa |  | JW |  | 2 MeV p+ irradiated
| D9 | 500 C | Proton | 7 dpa |  | JW |  | 2 MeV p+ irradiated
| D9 | 500 C | Proton | 10 dpa |  | JW |  | 2 MeV p+ irradiated
| D9 | 500 C |  | None |  | JW |  | Heat treated for time equiv. of 3 dpa
| T91 | 500 C |  | None |  | JW |  | Heat treated for time equiv. of 3 dpa
| T91 | 500 C | Fe++ | 3 dpa |  | MJS |  | 5 MeV Fe++ irradiated
| T91 | 500 C | Fe++ | 100 dpa |  | MJS |  | 5 MeV Fe++ irradiated
| HCM12A | 500 C | Fe++ | 3 dpa |  | MJS |  | 5 MeV Fe++ irradiated
| HCM12A | 500 C | Fe++ | 100 dpa |  | MJS |  | 5 MeV Fe++ irradiated
| HT9 | 500 C | Fe++ | 3 dpa |  | MJS |  | 5 MeV Fe++ irradiated
| HT9 | 500 C | Fe++ | 100 dpa |  | MJS |  | 5 MeV Fe++ irradiated
| 9 Cr ODS | 500 C | Fe++ | 1 dpa |  | MJS |  | 5 MeV Fe++ irradiated
| 9 Cr ODS | 500 C | Fe++ | 3 dpa |  | MJS |  | 5 MeV Fe++ irradiated
| 9 Cr ODS | 500 C | Fe++ | 100 dpa |  | MJS |  | 5 MeV Fe++ irradiated
| 9 Cr ODS | 500 C | Proton | 1 dpa |  | MJS |  | 2 MeV p+ irradiated
| 9 Cr ODS | 500 C | Proton | 7 dpa |  | MJS |  | 2 MeV p+ irradiated | In progress
| 14YWT-NFA | 500 C | Fe++ | 1 dpa |  | JW |  | 5 MeV Fe++ irradiated
| 14YWT-NFA | 500 C | Fe++ | 100 dpa |  | JW |  | 5 MeV Fe++ irradiated
| 14YWT-NFA | 500 C | Proton | 1 dpa |  | JW |  | 2 MeV p+ irradiated
| 14YWT-NFA | 500 C | Proton | 7 dpa |  | JW |  | 2 MeV p+ irradiated | In progress
| 9YWTV-PM1 (900C) | 500 C | Fe++ | 1 dpa |  | ML |  | 5 MeV Fe++ irradiated
| 9YWTV-PM1 (900C) | 500 C | Fe++ | 100 dpa |  | ML |  | 5 MeV Fe++ irradiated
| 9YWTV-PM1 (900C) | 500 C | Proton | 1 dpa |  | ML |  | 2 MeV p+ irradiated
| 9YWTV-PM1 (900C) | 500 C | Proton | 7 dpa |  | ML |  | 2 MeV p+ irradiated | In progress
| 9YWTV-PM2 (900C) | 500 C | Fe++ | 1 dpa |  | ML |  | 5 MeV Fe++ irradiated
| 9YWTV-PM2 (900C) | 500 C | Fe++ | 100 dpa |  | ML |  | 5 MeV Fe++ irradiated
| 9YWTV-PM2 (900C) | 500 C | Proton | 1 dpa |  | ML |  | 2 MeV p+ irradiated
| 9YWTV-PM2 (900C) | 500 C | Proton | 7 dpa |  | ML |  | 2 MeV p+ irradiated | In progress
| 9YTWV-PM2 (1000C) | 500 C | Fe++ | 1 dpa |  | ML |  | 5 MeV Fe++ irradiated
| 9YTWV-PM2 (1000C) | 500 C | Fe++ | 100 dpa |  | ML |  | 5 MeV Fe++ irradiated
| 9YTWV-PM2 (1000C) | 500 C | Proton | 1 dpa |  | ML |  | 2 MeV p+ irradiated
| 9YTWV-PM2 (1000C) | 500 C | Proton | 7 dpa |  | ML |  | 2 MeV p+ irradiated | In progress
| T91 | A/R |  | None |  | MJS |  | Polished for Nanoindentation
| HCM12A | A/R |  | None |  | MJS |  | Polished for Nanoindentation
| HT9 | A/R |  | None |  | MJS |  | Polished for Nanoindentation
| 9 Cr ODS | A/R |  | None |  | MJS & CD |  | Polished for Nanoindentation
| Initials: |  |  |  | Definitions:
| BA - Bruce Arey (PNNL) |  |  |  |  | A/R - As Received
CD - Corey Dolph
MJS - Matt Swenson
AM - Anthony Monterrosa (Mich.)
JB - Jatu Burns (INL)
TB - Tasha Buss
JW - Janelle Wharry
KM - Kenny Mayer
ML - Masego Lepule
KY - Kayla Yano